## TBOS
C_AG | Solution | Trial/Drop | C_TBOS | Dn [mm] | Vd [uL] | IF [dyn/cm] | Wo
1.5 | 1 | 1 | 5 | 1.63 | 21.21 | 50.59 | 0.793681
1.5 | 1 | 2 | 5 | 1.63 | 19.89 | 48.07 | 0.7833046
1.5 | 1 | 3 | 5 | 1.63 | 21.51 | 51.9 | 0.7845906
1.5 | 1 | 4 | 5 | 1.63 | 19.36 | 47.24 | 0.7758281
1.5 | 2 | 1 | 5 | 1.63 | 21.01 | 51.01 | 0.7797237
1.5 | 2 | 2 | 5 | 1.63 | 21.02 | 50.51 | 0.787817
1.5 | 2 | 3 | 5 | 1.63 | 20.6 | 50.37 | 0.7742216
1.5 | 3 | 1 | 5 | 1.63 | 19.23 | 45.57 | 0.7988593
1.5 | 3 | 2 | 5 | 1.63 | 18.55 | 45.06 | 0.7793324
1.5 | 3 | 3 | 5 | 1.63 | 20.5 | 49.92 | 0.7774085 |  | IFT
1 | 1 | 1 | 5 | 1.63 | 20.27 | 50.09 | 0.7660776 | 1% avg | 50.63333
1 | 1 | 2 | 5 | 1.63 | 20.41 | 50.6 | 0.763594 | 1.5% avg | 49.024
1 | 1 | 3 | 5 | 1.63 | 20.53 | 50.02 | 0.7769897 | 2%avg | 48.116
1 | 2 | 1 | 5 | 1.63 | 21.22 | 52.28 | 0.7683867
1 | 2 | 2 | 5 | 1.63 | 20.28 | 50.05 | 0.767068
1 | 2 | 3 | 5 | 1.63 | 19.92 | 49.02 | 0.7692828
1 | 3 | 1 | 5 | 1.63 | 21.32 | 51.11 | 0.7896804
1 | 3 | 2 | 5 | 1.63 | 20.73 | 51.14 | 0.7673767
1 | 3 | 3 | 5 | 1.63 | 21.07 | 51.39 | 0.7761684
2 | 1 | 1 | 5 | 1.63 | 20.28 | 45.62 | 0.8415554
2 | 1 | 2 | 5 | 1.63 | 21.09 | 48.65 | 0.8206609
2 | 1 | 3 | 5 | 1.63 | 21.56 | 50.35 | 0.8106237
2 | 1 | 4 | 5 | 1.63 | 20.32 | 47.04 | 0.817761
2 | 2 | 1 | 5 | 1.63 | 20.8 | 46.37 | 0.8491732
2 | 2 | 2 | 5 | 1.63 | 21.34 | 49.35 | 0.8186104
2 | 2 | 3 | 5 | 1.63 | 20.41 | 47.32 | 0.8165228
2 | 3 | 1 | 5 | 1.63 | 21.23 | 48.85 | 0.8227264
2 | 3 | 2 | 5 | 1.63 | 21.8 | 50.19 | 0.8222603
2 | 3 | 3 | 5 | 1.63 | 20.33 | 47.42 | 0.8116071

## TiO2
NaAlg wt% | Trial # | Drop # | Pendant Volume [uL] | IF Tension [dyn/cm] | Worthington # | Needle Diameter [mm]
1 | 1 | 1 | 28.3 | 70.18 | 0.777697521 | 1.6
1 | 1 | 2 | 27.79 | 69.28 | 0.773603294 | 1.6
1 | 1 | 3 | 27.81 | 69.49 | 0.771820518 | 1.6
1 | 2 | 1 | 27.89 | 69.08 | 0.778634832 | 1.6
1 | 2 | 2 | 29.51 | 71.14 | 0.800005534 | 1.6
1 | 2 | 3 | 28.88 | 70.24 | 0.792958262 | 1.6
1 | 3 | 1 | 28.67 | 70.83 | 0.780635134 | 1.6
1 | 3 | 2 | 28.21 | 69.7 | 0.780562981 | 1.6
1 | 3 | 3 | 28.91 | 70.42 | 0.791752993 | 1.6
1.5 | 3 | 1 | 28.23 | 69.8 | 0.779997298 | 1.6
1.5 | 3 | 2 | 27.97 | 69.2 | 0.779514171 | 1.6
1.5 | 3 | 3 | 28.31 | 69.93 | 0.780753579 | 1.6
2 | 1 | 1 | 23.77 | 63.68 | 0.551108953 | 2.09
2 | 1 | 2 | 23.19 | 64.6 | 0.530004516 | 2.09
2 | 1 | 3 | 22.5 | 65.18 | 0.509658769 | 2.09